## Sheet1
l/mm | S/mm^2 | N | R1/Omega | R2/K\Omega | C/\mu F
119.38 | 1134.11 | 200 | 2 | 50000 | 4.7
606.3 | u1/mV | 303.15 | H_m | 253.937
37.2 | u2/mV | 18.6 | B_m | 19.27062
20.8 | ur/mV | 10.4 | B_r | 10.77497
54.7 | uc/mV | 27.35 | H_c | 22.91004
i | 1 | 2 | 3 | 4 | 5 | 6 | 7 | 8 | 9 | 10
u1/mV | 46.56 | 53.28 | 55.78 | 57.66 | 60.31 | 64.06 | 81.25 | 94.69 | 104.37 | 123.44
u2/mV | 6.62 | 7.81 | 8.38 | 8.94 | 9.63 | 10.3 | 12.9 | 14.2 | 17.5 | 20.3
Hi A/m | 19.50075 | 22.3153 | 23.36237 | 24.14977 | 25.25967 | 26.83029 | 34.02999 | 39.65907 | 43.71335 | 51.70045
Bi mT | 3.429341 | 4.045794 | 4.341069 | 4.631165 | 4.988603 | 5.335682 | 6.682553 | 7.355988 | 9.065479 | 10.51596
i | 11 | 12 | 13 | 14 | 15 | 16 | 17 | 18 | 19 | 20
u1/mV | 150 | 170 | 208.13 | 257.8 | 325 | 426.6 | 517.2 | 606.3 | 746.9 | 928.1
u2/mV | 23.1 | 25.2 | 28.3 | 30.9 | 33.4 | 35.5 | 37 | 37.5 | 40.6 | 41.9
Hi A/m | 62.82459 | 71.20121 | 87.17122 | 107.9745 | 136.12 | 178.6731 | 216.6192 | 253.937 | 312.8246 | 388.7167
Bi mT | 11.96643 | 13.05429 | 14.66017 | 16.00705 | 17.30211 | 18.38997 | 19.16701 | 19.42603 | 21.03191 | 21.70535
硬磁
u1/V | 4.25 | H_m | 1780.03
u2/mV | 45.9 | B_m | 23.77746
ur/mV | 32.8 | B_r | 16.9913
uc/V | 3.8 | H_c | 1591.556